## Sheet1
Jacent EPP Product Line
【Product Introduction】
Jacent EPP (Expanded Polypropylene) is a closed-cell thermoplastic foam produced by advanced physical foaming. It combines lightweight, high toughness, wide temperature stability, and recyclability, offering superior customized protection and structural solutions for new energy, low-altitude economy, and precision manufacturing.
【Core Advantages】
Jacent EPP is more than just a material — it is the foundation for innovation and upgrading your products. Our core strengths directly address key industry challenges:
Core Advantages |  | Key Challenges Addressed |  | Value Delivered
Extreme Lightweight |  | Excessive weight raises energy consumption, shortens range, and makes operation cumbersome. |  | Significant weight reduction boosts energy efficiency and portability — the preferred lightweight solution for new energy and aerospace.
High Impact Absorption |  | High transport damage rate, insufficient product safety, and vulnerability to impact. |  | Reliable impact protection extends product life, reduces after-sales costs, and enhances safety.
Temperature & Corrosion Resistance |  | Performance degradation and failure in extreme temperatures or corrosive environments. |  | Maintains stable performance in harsh environments (e.g. automotive, outdoor, chemical), broadening application scope.
Eco-friendly Recyclable |  | Hard-to-recycle traditional foams create white pollution and environmental pressure. |  | 100% Sustainable: Boosting ESG, global green compliance, and brand image.
【Applications】
Validated in high-performance sectors, proving our exceptional reliability and wide applicability.
Automotive & Transport |  | Premium Cold Chain |  | Industrial Building |  | Emerging Tech
Powers bumpers, seats, and dashboards for enhanced safety and comfort. |  | Protects electronics, medical devices, and cold chain shipments with precision. |  | Insulates floors, roofs, and expansion joints for smarter buildings. |  | Safeguards EV batteries, drones, and specialized equipment.
Drives lightweight design to cut emissions while boosting crash safety and NVH comfort. |  | Secures high-value cargo, guarantees thermal continuity, and cuts long-term packaging costs. |  | Enhances eco-efficiency and acoustic comfort with durable, easy-to-install materials. |  | Meets EV battery thermal/insulation needs and powers low-altitude tech with lightweight strength.
【Product Feature Matrix】
Property Category | EPP Product Features | Description
Mechanical Properties | Ultra-Light & High Strength | Low-density closed-cell structure cuts weight while maintaining high structural stability for automotive and aerospace.
| High Shock Absorption & Resilience | Disperses impact energy via cell compression. PP shape memory ensures rapid recovery without damage under cyclic loading.
High Shock Absorption & Resilience | Wide Thermal Range, Thermal & Acoustic | Honeycomb closed cells and crystalline PP enable low thermal conductivity and multi-frequency sound insulation for NVH and cold chains.
| Excellent Buoyancy & Waterproof | High closed-cell rate (≥ 95%) ensures zero water absorption and stable buoyancy, even during long-term marine submersion.
| Chemical Stable, Anti-Corrosive & Insulative | Chemical inertness provides physical shielding against acids, alkalis, oils, and solvents in harsh environments.
Processing & Sustainability | Non-Toxic, Recyclable & Biodegradable | Features an additive-free physical foaming process, recyclable PP matrix, and natural biodegradability.
| Flexible Molding for Complex Shapes | High bead flowability allows one-step molding from simple blocks to complex geometries without secondary machining.
| Modifiable Properties for Wide Use | Upgrades general foam into functional materials via blending, grafting, or surface treatment for specialized conditions.
EPP Foam Product Properties
Property Category | Test Method
Density | ISO 845 | 18-22 | 22 | 27-33 | 32.5 | 36-44 | 38
Tensile Strength | ISO 1926 | ＞180 | 296 | ＞240 | 451 | ＞300 | 675
Elongation at Break | ISO 1926 | ＞12% | 16 | ＞12% | 22 | ＞10% | 14
Compressive Strength (25%) | ISO 844 | ≥14 | 82 | ≥66 | 185 | ≥142 | 301
Compressive Strength (50%) | ISO 844 | ＞80 | 157 | ＞120 | 232 | ＞180 | 376
Compression Set | ISO 1856-C | ＜35% | 26.23 | ＜45% | 36.92 | ＜45% | 37.25
Burning rate | GB 8410 | ≤80 | 78.96 | ≤80 | 62.72 | ≤80 | 51.14

## 备用物性表
表观密度，kg/m³ | GB/T 6343-2009（泡沫塑料及橡胶 表观密度的测定） | 46～53 | 40～46 | 35～38 | 31～35 | 27～31 | 20～23
拉伸强度 (纵 / 横)，MPa | GB/T 6344-1996（软质泡沫聚合物材料 拉伸强度和断裂伸长率的测定） | 纵：0.45～0.55 | 纵：0.40～0.50 | 纵：0.35～0.45 | 纵：0.30～0.40 | 纵：0.25～0.35 | 纵：0.20～0.30
|  | 横：0.35～0.45 | 横：0.30～0.40 | 横：0.28～0.38 | 横：0.25～0.35 | 横：0.20～0.30 | 横：0.15～0.25
断裂伸长率 (纵 / 横)，% | GB/T 6344-1996 | 纵：150～200 | 纵：140～190 | 纵：130～180 | 纵：120～170 | 纵：110～160 | 纵：100～150
|  | 横：120～180 | 横：110～170 | 横：100～160 | 横：90～150 | 横：80～140 | 横：70～130
撕裂强度 (纵 / 横)，kN/m | GB/T 10808-2006（软质泡沫聚合材料 撕裂强度的测定） | 纵：0.8～1.2 | 纵：0.7～1.1 | 纵：0.6～1.0 | 纵：0.5～0.9 | 纵：0.4～0.8 | 纵：0.3～0.7
|  | 横：0.6～1.0 | 横：0.5～0.9 | 横：0.4～0.8 | 横：0.3～0.7 | 横：0.2～0.6 | 横：0.1～0.5
尺寸变化率 (70℃，22h)(纵 / 横)，% | GB/T 8811-2008（硬质泡沫塑料 尺寸稳定性试验方法） | 纵：≤1.5 | 纵：≤1.5 | 纵：≤1.5 | 纵：≤1.5 | 纵：≤1.5 | 纵：≤1.5
|  | 横：≤1.5 | 横：≤1.5 | 横：≤1.5 | 横：≤1.5 | 横：≤1.5 | 横：≤1.5
表面吸水率 (23±2℃，24h)，mg/cm² | GB/T 20207.1-2006（泡沫塑料和橡胶 吸水率的测定） | ≤0.03 | ≤0.03 | ≤0.03 | ≤0.03 | ≤0.03 | ≤0.03
压缩永久变形 (25%，22h) % | GB/T 10807-2006（软质泡沫聚合材料 压缩永久变形的测定） | ≤5 | ≤5 | ≤5 | ≤5 | ≤5 | ≤5
压缩应力实验（宁德时代） | 宁德时代企业标准（如 Q/ATL 00XX） | 按企业要求（如 25% 应变下应力：0.15～0.20 MPa） | 按企业要求（如 25% 应变下应力：0.12～0.18 MPa） | 按企业要求（如 25% 应变下应力：0.10～0.15 MPa） | 按企业要求（如 25% 应变下应力：0.08～0.12 MPa） | 按企业要求（如 25% 应变下应力：0.06～0.10 MPa） | 按企业要求（如 25% 应变下应力：0.05～0.08 MPa）
高温储存 / 恒温储存 / 低温储存（雅迪） | 雅迪企业标准（如 Q/YDE 00XX） | 高温 (85℃，1000h)：性能衰减≤10% | 高温 (85℃，1000h)：性能衰减≤10% | 高温 (85℃，1000h)：性能衰减≤10% | 高温 (85℃，1000h)：性能衰减≤10% | 高温 (85℃，1000h)：性能衰减≤10% | 高温 (85℃，1000h)：性能衰减≤10%
|  | 恒温 (40℃/90% RH，1000h)：性能衰减≤10% | 恒温 (40℃/90% RH，1000h)：性能衰减≤10% | 恒温 (40℃/90% RH，1000h)：性能衰减≤10% | 恒温 (40℃/90% RH，1000h)：性能衰减≤10% | 恒温 (40℃/90% RH，1000h)：性能衰减≤10% | 恒温 (40℃/90% RH，1000h)：性能衰减≤10%
|  | 低温 (-40℃，1000h)：性能衰减≤10% | 低温 (-40℃，1000h)：性能衰减≤10% | 低温 (-40℃，1000h)：性能衰减≤10% | 低温 (-40℃，1000h)：性能衰减≤10% | 低温 (-40℃，1000h)：性能衰减≤10% | 低温 (-40℃，1000h)：性能衰减≤10%
配重 / 极限测试（雅迪） | 雅迪企业标准（如 Q/YDE 00XX） | 按企业要求（如承重 50kg 循环 1000 次：无破损） | 按企业要求（如承重 40kg 循环 1000 次：无破损） | 按企业要求（如承重 30kg 循环 1000 次：无破损） | 按企业要求（如承重 25kg 循环 1000 次：无破损） | 按企业要求（如承重 20kg 循环 1000 次：无破损） | 按企业要求（如承重 15kg 循环 1000 次：无破损）
推力测试（雅迪） | 雅迪企业标准（如 Q/YDE 00XX） | 按企业要求（如推力 100N：位移≤2mm） | 按企业要求（如推力 80N：位移≤2mm） | 按企业要求（如推力 60N：位移≤2mm） | 按企业要求（如推力 50N：位移≤2mm） | 按企业要求（如推力 40N：位移≤2mm） | 按企业要求（如推力 30N：位移≤2mm）